## Data
H | B
128.2323 | 0.8500281727 | Bm_max
125.9888 | 0.8500160696 | 0.8500281727
123.7492 | 0.849971925 | Bm_min
121.5109 | 0.8498957686 | -0.8500281727
119.266 | 0.8497876817
117.0039 | 0.8496475907 | Data Count
114.7414 | 0.8494754544 | 513
112.4789 | 0.8492712651
110.202 | 0.8490351707
107.9281 | 0.8487671156
105.6525 | 0.8484669292
103.3684 | 0.8481347402
101.0858 | 0.8477705387
98.80814 | 0.8473743601
96.52736 | 0.8469462775
94.23516 | 0.8464862876
91.95918 | 0.8459944801
89.67931 | 0.8454707193
87.39808 | 0.8449148862
85.11093 | 0.8443269907
82.82639 | 0.8437070397
80.53663 | 0.8430551483
78.23876 | 0.8423711498
75.95841 | 0.841654858
73.67834 | 0.8409062723
71.39608 | 0.8401254959
69.11997 | 0.839313071
66.86468 | 0.8384695704
64.6101 | 0.8375952413
62.36049 | 0.8366899316
60.09099 | 0.8357532518
57.84454 | 0.8347850582
55.60242 | 0.8337853494
53.37894 | 0.832754239
51.14162 | 0.831691705
48.90117 | 0.8305973267
46.66809 | 0.8294707724
44.45365 | 0.8283120346
42.2381 | 0.8271215229
40.03671619 | 0.8258996746
37.84966 | 0.8246465104
35.67409 | 0.8233621233
33.49599 | 0.8220464811
31.33451 | 0.8206996818
29.18963 | 0.8193221033
27.06304 | 0.8179137868
24.93426 | 0.816474901
22.8262 | 0.8150055063
20.71374 | 0.813505454
18.61505 | 0.8119748765
16.53953 | 0.8104137994
14.48046 | 0.8088223065
12.43271 | 0.8072005142
10.39513 | 0.8055483318
8.369556 | 0.8038658031
6.352666 | 0.8021529193
4.346262 | 0.8004097155
2.36295 | 0.7986364203
0.3898429 | 0.7968331935
-1.557451 | 0.7950002725
-3.496739798 | 0.7931378254
-5.430666 | 0.79124575
-7.337819 | 0.7893239607
-9.229563 | 0.7873722916
-11.11070231 | 0.7853905884
-12.98364 | 0.7833789858
-14.83956 | 0.7813375705
-16.67608 | 0.7792666099
-18.50183 | 0.7771664937
-20.32406 | 0.7750373412
-22.11675 | 0.7728794167
-23.89708 | 0.770692635
-25.66328 | 0.768476555
-27.40206 | 0.7662310431
-29.13308 | 0.7639560939
-30.84845437 | 0.7616520083
-32.52945 | 0.7593192222
-34.20748 | 0.7569577685
-35.87475 | 0.7545675857
-37.51897 | 0.7521485346
-39.13329 | 0.7497003026
-40.74044 | 0.7472228281
-42.34356 | 0.7447162655
-43.92226 | 0.7421809307
-45.47495 | 0.7396174979
-47.01755 | 0.7370268217
-48.53058 | 0.7344096689
-50.02487 | 0.7317663444
-51.50536 | 0.7290964621
-52.97501 | 0.7263994067
-54.42989 | 0.7236748477
-55.85623 | 0.7209226016
-57.28761 | 0.7181425648
-58.69142 | 0.7153350039
-60.08663 | 0.7125002512
-61.46959 | 0.7096383583
-62.84054 | 0.7067495028
-64.17116 | 0.7038338594
-65.47351 | 0.7008915789
-66.77943 | 0.6979234135
-68.05594 | 0.6949302323
-69.33196 | 0.6919124525
-70.57689 | 0.688869936
-71.81357 | 0.6858019177
-73.02813 | 0.6827075802
-74.22159 | 0.6795866419
-75.40864 | 0.6764392179
-76.58694 | 0.6732656687
-77.75899 | 0.6700665967
-78.90683 | 0.6668421905
-80.0515 | 0.6635922654
-81.18085 | 0.6603169417
-82.29595 | 0.6570164102
-83.39104 | 0.6536906711
-84.48449 | 0.6503398396
-85.55909 | 0.6469640931
-86.61796 | 0.6435635764
-87.66014 | 0.6401386324
-88.68139 | 0.6366897996
-89.69912 | 0.6332174231
-90.70969 | 0.629721769
-91.70292 | 0.6262032032
-92.67831 | 0.6226617982
-93.64478 | 0.6190974083
-94.6158 | 0.615510158
-95.56201 | 0.6119001916
-96.51095 | 0.6082672386
-97.4524 | 0.6046110934
-98.36695 | 0.6009317555
-99.27074 | 0.5972289928
-100.1784 | 0.5935025138
-101.0769 | 0.5897527309
-101.9635 | 0.5859809128
-102.8355 | 0.5821883567
-103.6955 | 0.5783753864
-104.5483 | 0.5745416628
-105.4039 | 0.5706869724
-106.2489 | 0.56681127
-107.0959 | 0.5629148103
-107.9321308 | 0.5589980811
-108.7579 | 0.555061301
-109.5829 | 0.5511041449
-110.393 | 0.5471262773
-111.2174 | 0.5431276766
-112.0313 | 0.5391083768
-112.8395 | 0.535068283
-113.6513 | 0.5310072284
-114.4628 | 0.5269252782
-115.2696 | 0.522822704
-116.0762 | 0.5187000726
-116.8759 | 0.51455807
-117.6693 | 0.5103972228
-118.4633 | 0.5062177488
-119.2402 | 0.5020195967
-120.0174 | 0.4978027648
-120.7956 | 0.4935673861
-121.5576 | 0.48931358
-122.321 | 0.4850412926
-123.0821 | 0.4807505845
-123.8485 | 0.47644181
-124.603 | 0.4721155533
-125.3647 | 0.4677719066
-126.1177 | 0.4634104006
-126.8827 | 0.4590308022
-127.6518 | 0.4546331494
-128.4138 | 0.4502177332
-129.1746 | 0.4457850256
-129.943 | 0.4413355853
-130.7153 | 0.4368698642
-131.4884 | 0.4323881492
-132.2637 | 0.4278906653
-133.0468 | 0.4233773366
-133.8301 | 0.4188481637
-134.607 | 0.4143033935
-135.3818 | 0.4097431207
-136.1544 | 0.4051674262
-136.9282 | 0.4005764691
-137.7008 | 0.3959703923
-138.4858 | 0.3913493633
-139.262 | 0.3867135979
-140.0372 | 0.382063296
-140.8186 | 0.3773986326
-141.6095 | 0.3727198481
-142.3968 | 0.3680272357
-143.1862 | 0.363320869
-143.9793 | 0.3586008141
-144.7744 | 0.35386726
-145.5796 | 0.3491203607
-146.4018 | 0.3443603579
-147.2271 | 0.3395874694
-148.0642 | 0.33480199
-148.903 | 0.3300042627
-149.7477 | 0.3251944822
-150.6093 | 0.3203727878
-151.47 | 0.3155392812
-152.3209 | 0.310694133
-153.177 | 0.3058375719
-154.049 | 0.3009697261
-154.9243 | 0.2960907948
-155.8134 | 0.2912010244
-156.682 | 0.2863005442
-157.5524 | 0.2813894704
-158.4387 | 0.2764679599
-159.341 | 0.2715362103
-160.2442 | 0.2665943247
-161.1495 | 0.2616424239
-162.0772 | 0.2566808325
-163.0094 | 0.2517097493
-163.9494 | 0.2467292669
-164.8803 | 0.2417395772
-165.8255 | 0.2367409212
-166.7792 | 0.2317334691
-167.7288 | 0.2267174364
-168.6769 | 0.2216930985
-169.6483 | 0.2166605419
-170.621 | 0.2116198417
-171.6088 | 0.2065712231
-172.6183 | 0.2015148599
-173.6665 | 0.1964509059
-174.7285 | 0.1913795705
-175.8147 | 0.1863010511
-176.9143 | 0.1812154923
-178.013 | 0.1761230742
-179.1105 | 0.1710241073
-180.2091 | 0.1659189424
-181.3023 | 0.1608078881
-182.378 | 0.1556910588
-183.4399 | 0.1505685388
-184.5018 | 0.1454405313
-185.5635 | 0.1403072449
-186.627 | 0.1351689028
-187.7155 | 0.130025648
-188.8235 | 0.1248775857
-189.9464 | 0.1197248785
-191.0768 | 0.1145678173
-192.2127 | 0.1094066092
-193.3652 | 0.1042413583
-194.5125 | 0.0990722909
-195.6941 | 0.0938995904
-196.9128 | 0.0887234301
-198.1286 | 0.083543989
-199.3448 | 0.0783614505
-200.5671 | 0.0731759928
-201.7887 | 0.0679877461
-202.981 | 0.0627968774
-204.1475 | 0.0576036313
-205.305 | 0.0524081449
-206.459 | 0.0472104281
-207.6262 | 0.0420106772
-208.8214 | 0.036809125
-210.0333 | 0.0316059143
-211.2543 | 0.0264011815
-212.4756 | 0.0211950787
-213.6991 | 0.0159877644
-214.8981 | 0.0107794385
-216.0836 | 0.0055704161
-217.2601 | 0.0003608734
-218.4499 | -0.0048490529
-219.6572 | -0.0100591701
-220.886 | -0.0152692943
-222.1169 | -0.0204792135
-223.3588 | -0.025688623
-224.6045 | -0.0308972741
-225.8396 | -0.0361050237
-227.0427 | -0.0413116209
-228.2181 | -0.0465167978
-229.3789 | -0.0517203955
-230.5166 | -0.0569222538
-231.6521 | -0.0621220976
-232.7709 | -0.0673196714
-233.8936 | -0.0725147546
-235.0353 | -0.0777070525
-236.1793 | -0.08289639
-237.3361 | -0.0880826618
-238.488 | -0.0932656527
-239.6139 | -0.0984451411
-240.7237 | -0.1036209538
-241.8679 | -0.1087929888
-243.0281 | -0.1139610472
-244.1822 | -0.1191249092
-245.3163 | -0.1242844379
-246.4068 | -0.1294394515
-247.4614 | -0.1345897027
-248.4994 | -0.1397349705
-249.5413 | -0.1448750651
-250.5897 | -0.1500098697
-251.6223 | -0.1551393437
-252.6568 | -0.1602633518
-253.7087 | -0.1653816151
-254.7591 | -0.1704938176
-255.7902 | -0.1755997113
-256.8068 | -0.1806991491
-257.8198 | -0.1857920043
-258.8388 | -0.1908781135
-259.8593 | -0.1959572189
-260.8552 | -0.2010290137
-261.8518 | -0.206093317
-262.8279 | -0.2111498698
-263.8011 | -0.2161984296
-264.759 | -0.2212388361
-265.6848 | -0.2262707564
-266.5954 | -0.2312939806
-267.4738 | -0.2363082832
-268.3359 | -0.2413133782
-269.1969 | -0.2463090988
-270.0491 | -0.2512951922
-270.8993 | -0.2562715133
-271.7367 | -0.261237951
-272.563 | -0.2661942904
-273.3714 | -0.2711403834
-274.1902 | -0.2760760908
-275.0019 | -0.2810011472
-275.8037 | -0.2859153428
-276.606 | -0.2908186126
-277.4045 | -0.2957108905
-278.1775 | -0.3005921344
-278.9396 | -0.3054621222
-279.7078 | -0.3103206047
-280.4695 | -0.3151674078
-281.2167 | -0.3200023498
-281.9286 | -0.3248253589
-282.6237 | -0.3296363006
-283.2943 | -0.3344349419
-283.9694 | -0.3392210902
-284.619 | -0.3439945256
-285.2591 | -0.3487549578
-285.8859 | -0.3535022864
-286.4941 | -0.3582363878
-287.0938 | -0.3629570623
-287.6855 | -0.3676641629
-288.2723 | -0.3723574464
-288.8523 | -0.3770366266
-289.4106 | -0.3817014152
-289.9589 | -0.3863517384
-290.4951 | -0.3909876744
-291.0135 | -0.3956093031
-291.5152 | -0.4002166485
-292.0135 | -0.4048095204
-292.4992 | -0.409387667
-292.9752 | -0.4139508969
-293.4229 | -0.4184989018
-293.8646 | -0.4230313468
-294.2923 | -0.4275479823
-294.7079 | -0.4320486589
-295.1081 | -0.4365332282
-295.4924 | -0.4410014609
-295.8588 | -0.4454530509
-296.2072 | -0.4498876239
-296.5424 | -0.4543048252
-296.8713 | -0.4587044332
-297.1883 | -0.4630862594
-297.4815 | -0.467450085
-297.7661 | -0.4717958405
-298.0332 | -0.4761234092
-298.2829 | -0.4804325238
-298.5092 | -0.4847228403
-298.7283 | -0.4889942973
-298.9386 | -0.4932476194
-299.114 | -0.49748356
-299.2711 | -0.5017019141
-299.4354 | -0.5059019623
-299.5789 | -0.5100833255
-299.6872 | -0.5142458311
-299.7962 | -0.518389097
-299.8878 | -0.522512631
-299.967 | -0.5266159926
-300.0269 | -0.5306989016
-300.0672 | -0.5347611555
-300.0914 | -0.5388025965
-300.1064 | -0.5428232758
-300.1021 | -0.546823252
-300.0896 | -0.5508024438
-300.0588 | -0.554760702
-300.0157 | -0.5586978758
-299.952 | -0.5626139053
-299.8836 | -0.5665086233
-299.7927 | -0.570381867
-299.6836 | -0.5742341716
-299.5581 | -0.5780663208
-299.4261 | -0.5818783008
-299.2812 | -0.5856694915
-299.1232 | -0.5894392669
-298.9379 | -0.5931869028
-298.7348 | -0.5969115577
-298.5099 | -0.6006130175
-298.2652 | -0.6042914952
-298.0198 | -0.6079470268
-297.7713 | -0.6115794578
-297.4947 | -0.6151886647
-297.1903 | -0.6187745709
-296.8675 | -0.6223370503
-296.523 | -0.6258763797
-296.1687 | -0.6293931493
-295.7941 | -0.6328875883
-295.395 | -0.636359355
-294.9926 | -0.6398079629
-294.5661 | -0.6432329804
-294.1181 | -0.646633929
-293.659 | -0.6500105157
-293.1865 | -0.6533625255
-292.6866 | -0.6566896332
-292.1726 | -0.6599915776
-291.6547 | -0.6632682364
-291.1014 | -0.6665194374
-290.5331 | -0.6697450972
-289.9537 | -0.6729452989
-289.3586 | -0.6761198925
-288.7387 | -0.6792682022
-288.0936 | -0.6823896122
-287.449 | -0.6854839693
-286.775 | -0.68855154
-286.078 | -0.6915931939
-285.387 | -0.6946097047
-284.6799 | -0.69760136
-283.9359 | -0.7005680338
-283.1744 | -0.7035090804
-282.3976 | -0.7064237583
-281.602 | -0.7093117243
-280.7872 | -0.7121728483
-279.956 | -0.715006873
-279.097 | -0.7178136514
-278.2373 | -0.720592993
-277.3432 | -0.723344522
-276.4174 | -0.7260683107
-275.4919 | -0.7287646766
-274.574 | -0.7314338123
-273.6351 | -0.7340762127
-272.6714 | -0.7366924018
-271.6938 | -0.7392823326
-270.6968 | -0.7418455601
-269.6837 | -0.7443812662
-268.6635 | -0.7468885188
-267.6139 | -0.7493669068
-266.5327 | -0.7518162791
-265.4269 | -0.7542366925
-264.2949 | -0.7566285271
-263.1562 | -0.7589920133
-262.0018 | -0.7613271708
-260.8213 | -0.7636337897
-259.621 | -0.7659113806
-258.3995 | -0.7681597077
-257.1604 | -0.7703787874
-255.9034 | -0.7725685181
-254.6284 | -0.7747290896
-253.35 | -0.7768606781
-252.0496 | -0.7789631955
-250.7158 | -0.7810366142
-249.3569 | -0.7830805421
-247.9811 | -0.7850946452
-246.5944 | -0.7870788085
-245.177 | -0.7890328651
-243.7362 | -0.7909568929
-242.2842 | -0.7928509768
-240.8001 | -0.7947151435
-239.3177 | -0.7965495645
-237.8208 | -0.7983541883
-236.3166 | -0.8001287465
-234.8098 | -0.8018731087
-233.2949 | -0.8035871033
-231.7641 | -0.8052706502
-230.2151 | -0.8069237375
-228.6568 | -0.8085463229
-227.0654 | -0.8101384746
-225.4435 | -0.8117002478
-223.7964 | -0.8132315582
-222.1176 | -0.8147323552
-220.4204 | -0.8162026759
-218.7006 | -0.8176425831
-216.9681 | -0.8190520258
-215.2435 | -0.8204308921
-213.5124 | -0.8217791534
-211.7655 | -0.8230965987
-210.013 | -0.8243831743
-208.2485 | -0.8256388417
-206.449 | -0.8268634432
-204.6351 | -0.828056997
-202.8137 | -0.8292193258
-200.9487 | -0.8303504876
-199.0452 | -0.831450643
-197.1396 | -0.832519659
-195.2385 | -0.8335574192
-193.3244 | -0.8345637017
-191.3952 | -0.8355384776
-189.462 | -0.8364818408
-187.5531 | -0.837393701
-185.619 | -0.838274046
-183.6613 | -0.8391228705
-181.6808 | -0.8399402008
-179.6673 | -0.8407260966
-177.6273 | -0.8414803531
-175.5532 | -0.8422028573
-173.4795 | -0.8428936221
-171.3984 | -0.8435524833
-169.3263 | -0.8441793086
-167.261 | -0.8447740071
-165.1839 | -0.8453366533
-163.0918 | -0.8458673671
-160.9969 | -0.846366299
-158.8897 | -0.8468335526
-156.7541 | -0.8472690019
-154.6113 | -0.8476726902
-152.4498 | -0.8480446531
-150.2832 | -0.8483848056
-148.1012 | -0.8486931041
-145.9049 | -0.8489694878
-143.7272 | -0.8492139911
-141.5382 | -0.8494266006
-139.3515 | -0.849607177
-137.1544 | -0.8497556902
-134.9405 | -0.8498720159
-132.7251 | -0.8499561571
-130.4813 | -0.8500082267
-128.2323 | -0.8500281727