## Data
H | B
20343.61 | 1.999134 | Bm_max
20340.27 | 1.999118 | 1.999134
20332.16 | 1.999025 | Bm_min
20318.96 | 1.998856 | -1.999134
20300.44 | 1.99861
20276.58 | 1.998287059 | Data Count
20247.1 | 1.997888 | 513
20212.86 | 1.997412
20173.36 | 1.996859
20128.65 | 1.99623
20079.25 | 1.995523129
20024.52 | 1.994739
19964.38 | 1.993878
19899.1 | 1.992941
19829.74 | 1.991927
19755.01 | 1.990838
19675.8 | 1.989674
19591.73 | 1.988435
19502.88 | 1.987121
19409.44 | 1.985731
19311.25 | 1.984267
19208.78 | 1.982729
19102.04 | 1.981115
18990.86 | 1.979427
18875.2 | 1.977663
18754.85 | 1.975825
18630.69 | 1.973913
18502.57 | 1.971927
18370.6 | 1.969868
18234.39 | 1.967735
18094.4 | 1.965529
17950.65 | 1.963249
17802.97 | 1.960897
17652.38 | 1.958472
17498.46 | 1.955975
17340.56 | 1.953405
17178.92 | 1.950763
17013.78 | 1.948048
16845.26 | 1.94526
16674.24 | 1.9424
16499.85 | 1.939467
16322.33 | 1.936462
16142.52 | 1.933384
15959.75 | 1.930233
15773.24 | 1.927011
15584.32 | 1.923718
15393.3 | 1.920353
15200.09 | 1.916917
15003.62 | 1.913409
14803.71 | 1.90983
14602.46 | 1.906177
14400.33 | 1.902452
14196.51 | 1.898656
13988.31 | 1.894787
13776.74 | 1.890847
13564.42 | 1.886837
13352.37 | 1.882755
13139.22 | 1.878601
12922.04 | 1.874373
12701.78 | 1.870073628
12481.37 | 1.865702
12262.28 | 1.861258861
12040.59 | 1.856743
11813.97 | 1.852152
11585.7 | 1.847488
11359.65 | 1.842749
11139.73 | 1.837938
10917.5 | 1.833057
10684.86 | 1.828107
10446.15 | 1.82309
10210.28 | 1.818006
9984.244 | 1.812853
9756.892 | 1.80763
9519.976 | 1.802337
9284.352 | 1.796977
9054.632 | 1.791549
8826.003 | 1.78605494
8593.876 | 1.780495
8358.618 | 1.774871652
8124.854 | 1.769186
7892.778 | 1.763439
7662.346 | 1.757633
7433.593 | 1.751767
7204.169 | 1.745838
6975.08 | 1.739845
6746.971 | 1.733787
6519.707 | 1.727663
6293.509 | 1.721475
6068.242 | 1.715221
5843.829 | 1.708901
5622.094 | 1.702512
5400.625 | 1.696054
5179.341 | 1.689528
4959.687 | 1.682933
4741.904 | 1.676269
4526.56 | 1.669537
4311.992 | 1.662736
4099.317 | 1.655866771
3888.6 | 1.64893
3679.263 | 1.641925
3472.121 | 1.634852282
3268.615 | 1.627713
3067.889 | 1.620509
2870.874 | 1.613243
2677.996 | 1.60592
2488.667 | 1.598548
2303.345 | 1.591129
2122.839 | 1.583667
1948.042 | 1.576165
1778.692 | 1.568623
1615.613 | 1.561045
1458.479 | 1.553430369
1308.211 | 1.545778
1164.67 | 1.538087
1028.753 | 1.530351
901.273 | 1.522564579
781.955 | 1.514721
670.9172 | 1.506811
568.4398 | 1.498824
475.1293 | 1.490749
390.2911 | 1.482574
314.0154 | 1.474288
246.8545 | 1.465883
188.0299 | 1.457352
137.7637 | 1.448698
95.16553 | 1.439929476
59.79112 | 1.431064
30.79002 | 1.422124
7.027657 | 1.413138
-12.39045 | 1.404134
-27.83649 | 1.395135
-40.41303 | 1.386159
-50.78043 | 1.377219
-59.573 | 1.368317
-66.93684 | 1.3594515
-73.10605 | 1.350614
-78.74698 | 1.341793
-83.90166 | 1.332973
-88.7742 | 1.324139
-93.48865 | 1.315274
-97.79089 | 1.30636
-101.925 | 1.297382
-106.4594 | 1.288324
-110.5575 | 1.279178
-114.5536 | 1.269933
-118.5657 | 1.260584
-122.5198 | 1.25112896
-126.2937 | 1.241566
-130.0097 | 1.231896
-133.6055 | 1.222121
-137.1194 | 1.212248
-140.6492 | 1.202284
-143.7628 | 1.192238
-147.2506 | 1.182119289
-150.3182 | 1.171936
-153.4559 | 1.161697
-156.0932 | 1.151412
-159.1588 | 1.141089
-162.2304 | 1.130737
-164.7577 | 1.120363
-167.3891 | 1.109973
-170.4367 | 1.099572564
-172.8139 | 1.089166
-175.6534 | 1.078756
-178.3128 | 1.068343703
-181.4104 | 1.05793
-184.0898 | 1.047514629
-186.8292 | 1.037095
-189.9469 | 1.02667
-193.0845 | 1.016237
-196.006 | 1.00579
-199.2157 | 0.9953275371
-202.8035 | 0.9848438037
-205.8211 | 0.9743346368
-209.6591 | 0.9637958019
-213.259 | 0.9532232317
-216.9849 | 0.9426129941
-220.7969 | 0.9319613511
-224.9451 | 0.9212649943
-228.9451 | 0.9105209228
-233.1653 | 0.899726287
-237.8298 | 0.8888788504
-241.8259 | 0.8779772704
-246.5023 | 0.8670203817
-251.0066 | 0.8560076153
-255.609 | 0.8449394586
-260.6376 | 0.8338166129
-265.0519 | 0.8226402356
-269.8765 | 0.8114120267
-275.1852 | 0.8001334704
-280.1638 | 0.7888064497
-284.9083 | 0.7774333704
-290.063 | 0.7660165059
-295.2096 | 0.7545581445
-300.5084 | 0.7430610085
-305.9132 | 0.7315277989
-310.7817 | 0.7199612134
-315.6363 | 0.7083639782
-321.2032 | 0.6967385813
-326.2438 | 0.6850877508
-331.3645 | 0.6734142819
-336.8053 | 0.6617205755
-342.3041 | 0.6500087496
-347.0986 | 0.6382808841
-352.1933 | 0.6265389483
-357.358 | 0.6147846939
-362.1004 | 0.603019426
-367.4792 | 0.5912444011
-372.6159 | 0.5794608243
-377.5565 | 0.5676696954
-382.6571 | 0.555871914
-387.7198 | 0.5440680149
-392.9705 | 0.5322583247
-398.1832 | 0.5204432064
-403.2719 | 0.5086228488
-408.6747 | 0.4967971911
-413.6913 | 0.48496575
-418.7319 | 0.473127724
-424.0187 | 0.4612826217
-429.0133 | 0.4494297408
-434.4381 | 0.4375680289
-439.9249 | 0.4256964349
-445.3878 | 0.4138139154
-450.5745 | 0.4019193123
-456.1234 | 0.3900112201
-461.6222 | 0.378088296
-467.3672 | 0.3661493155
-473.0102 | 0.3541930093
-478.8152 | 0.3422181684
-484.22 | 0.3302238471
-490.3752 | 0.3182091575
-496.2303 | 0.306172868
-502.0153 | 0.2941140771
-508.2945 | 0.2820323548
-514.4097 | 0.2699272333
-520.4549 | 0.257798323
-526.49 | 0.24564564
-532.5992 | 0.2334696241
-539.0705 | 0.2212706447
-545.2237 | 0.2090491598
-551.6651 | 0.1968058644
-557.3361 | 0.1845417692
-563.7514 | 0.1722581867
-570.1627 | 0.1599566401
-576.444 | 0.1476386573
-582.5712 | 0.1353059049
-588.9025 | 0.122960178
-595.0977 | 0.1106034466
-601.0768 | 0.0982379374
-607.142 | 0.0858657706
-613.1351 | 0.0734890827
-618.8941 | 0.0611100996
-624.7411 | 0.0487309676
-630.332 | 0.0363538888
-636.005 | 0.0239808716
-641.6459 | 0.01161368
-647.1828 | -0.0007457538
-652.8798 | -0.0130957368
-658.2446 | -0.0254347362
-663.2892 | -0.0377615094
-668.712 | -0.0500751689
-673.8307 | -0.0623746015
-679.1795 | -0.0746586008
-684.4282 | -0.0869265094
-689.4968 | -0.09917787
-694.2373 | -0.1114125113
-699.2899 | -0.123630571
-704.7067 | -0.1358320008
-709.8234 | -0.1480170337
-714.6159 | -0.1601862829
-719.4664 | -0.1723402485
-724.6891 | -0.1844794695
-729.3836 | -0.1966047371
-734.7624 | -0.2087168658
-739.9291 | -0.2208166194
-744.6395 | -0.2329048572
-749.8963 | -0.2449826395
-755.3671 | -0.2570509656
-760.5658 | -0.2691108195
-765.7745 | -0.281163243
-771.1433 | -0.2932090237
-776.8003 | -0.3052489288
-781.8949 | -0.317283563
-787.5078 | -0.3293136069
-793.0947 | -0.3413397766
-798.2454 | -0.3533621839
-804.0725 | -0.3653809464
-809.6294 | -0.3773963416
-815.1002 | -0.3894084543
-820.8112 | -0.4014171374
-826.4641 | -0.4134220813
-832.065 | -0.4254227943
-837.3358 | -0.4374187317
-842.8927 | -0.4494091437
-848.7477 | -0.4613932444
-854.3146 | -0.4733702357
-859.8215 | -0.4853388548
-865.0502 | -0.4972978184
-870.6951 | -0.5092458502
-875.9619 | -0.5211814859
-881.4107 | -0.5331031995
-886.2892 | -0.5450093784
-891.0677 | -0.5568985323
-896.5006 | -0.5687691095
-901.121 | -0.5806194148
-905.9935 | -0.5924479111
-910.3498 | -0.6042529403
-915.0982 | -0.616032645
-919.2764 | -0.6277854755
-923.8788 | -0.6395101703
-927.9549 | -0.6512052622
-932.0251 | -0.6628693007
-936.2713 | -0.6745008047
-940.1593 | -0.686098396
-943.7952 | -0.6976611736
-947.355 | -0.7091884684
-951.3111 | -0.7206795315
-954.6969 | -0.7321334879
-958.2047 | -0.7435499467
-961.6305 | -0.7549288668
-965.1943 | -0.7662701172
-968.6321 | -0.7775733114
-971.9898 | -0.7888382282
-974.9954 | -0.8000653174
-978.3632 | -0.8112550119
-981.7889 | -0.8224073325
-984.5464 | -0.8335224312
-988.0882 | -0.8446008435
-991.1118 | -0.8556432639
-994.1694 | -0.8666503266
-997.4951 | -0.8776223807
-1000.649 | -0.8885597995
-1003.924 | -0.8994634153
-1007.006 | -0.9103339588
-1010.606 | -0.9211718658
-1013.764 | -0.9319772655
-1016.973 | -0.9427504175
-1020.439 | -0.95349187
-1023.895 | -0.9642019622
-1027.024 | -0.9748808192
-1030.456 | -0.9855281425
-1034.016 | -0.9961436097
-1037.046 | -1.006727
-1040.584 | -1.017279
-1043.737 | -1.027799
-1046.757 | -1.038285
-1050.038 | -1.048737
-1053.326 | -1.059155
-1056.482 | -1.069539
-1059.874 | -1.079888
-1062.895 | -1.090201
-1066.071 | -1.100478
-1069.465 | -1.110718
-1072.19 | -1.120923
-1075.436 | -1.131089
-1078.287 | -1.141218
-1081.517 | -1.151308
-1084.733 | -1.16136
-1087.694 | -1.171372
-1091.062 | -1.181344
-1093.731 | -1.191276
-1097.055 | -1.201166141
-1100.665 | -1.211014009
-1104.405 | -1.220819
-1108.085 | -1.230580898
-1111.586 | -1.240299
-1115.661 | -1.249972
-1119.909 | -1.259601
-1124.603 | -1.269182
-1129.672 | -1.278716
-1134.875 | -1.2882
-1140.932 | -1.297632
-1147.131 | -1.307009
-1154.671 | -1.31633
-1162.345 | -1.325593
-1171.069 | -1.334794
-1181.071 | -1.343933
-1192.222 | -1.353008
-1204.443 | -1.36202
-1218.332 | -1.370968
-1233.554 | -1.379853
-1250.805 | -1.388675
-1270.021 | -1.397434
-1291.332 | -1.406131
-1315.309 | -1.414769
-1341.542 | -1.42335
-1370.771 | -1.431877615
-1403.038 | -1.440353
-1438.405 | -1.448781
-1477.993 | -1.457163
-1521.558 | -1.465503
-1569.197 | -1.4738
-1621.746 | -1.482056
-1679.022 | -1.490267774
-1741.622 | -1.498435
-1810.128 | -1.506553
-1884.633 | -1.514618
-1965.623 | -1.522626
-2053.641 | -1.530572
-2148.754 | -1.538451
-2251.652 | -1.546257
-2361.913 | -1.553985
-2480.075 | -1.561636
-2605.676 | -1.569208
-2738.977 | -1.576702
-2879.959 | -1.58412
-3028.654 | -1.591467612
-3184.373 | -1.598752415
-3347.426 | -1.605983
-3517.381 | -1.613168
-3693.108 | -1.620313
-3874.18 | -1.627426
-4061.047 | -1.634509
-4252.511 | -1.641564
-4448.527 | -1.64859
-4648.595 | -1.655585
-4852.637 | -1.662545164
-5060.149 | -1.669465
-5271.037 | -1.676338
-5483.958 | -1.68316
-5698.153 | -1.689926
-5915.168 | -1.69663
-6134.603 | -1.703267
-6354.673 | -1.70983
-6575.058 | -1.716313
-6797.418 | -1.722712
-7020.22 | -1.729022
-7243.358 | -1.735243
-7466.32 | -1.741370116
-7687.553 | -1.747403
-7909.1 | -1.753341
-8132.412 | -1.759187
-8356.821 | -1.764947
-8581.828 | -1.770621
-8803.524 | -1.776211
-9021.441 | -1.781717
-9241.185 | -1.787141
-9462.517 | -1.792487
-9683.343 | -1.797756
-9904.084 | -1.802953
-10123.62 | -1.808079677
-10341.3 | -1.813142
-10555.42 | -1.818143
-10771.89 | -1.823088
-10993.54 | -1.827977
-11214.17 | -1.832812
-11430.88 | -1.837592
-11646.96 | -1.842318
-11866.53 | -1.846989
-12085.02 | -1.851606
-12299.45 | -1.856168
-12515.12 | -1.860674
-12733.5 | -1.865126
-12951.04 | -1.869523
-13163.64 | -1.873862
-13373.95 | -1.878141
-13588.4 | -1.88236
-13803.56 | -1.886515
-14012.18 | -1.890604
-14217.07 | -1.894626
-14423.52 | -1.89858
-14631.09 | -1.902464
-14834.93 | -1.906275
-15032.9 | -1.910011
-15228.72 | -1.91367
-15425.32 | -1.917249
-15619.19 | -1.920749
-15807.32 | -1.92416953
-15992.61 | -1.927509
-16176.56 | -1.930767453
-16357.48 | -1.933943982
-16533.9 | -1.937038
-16706.68 | -1.94005
-16876.65 | -1.942979
-17043.31 | -1.945826763
-17205.89 | -1.948593
-17363.5 | -1.951279102
-17517.92 | -1.953885
-17668.69 | -1.956413
-17816.4 | -1.958863
-17959.49 | -1.961237
-18098.3 | -1.963534
-18233.1 | -1.965756
-18364.66 | -1.967904
-18493.19 | -1.969977
-18617.47 | -1.971977
-18737.77 | -1.973905
-18853.5 | -1.97576
-18965.5 | -1.977545
-19073.72 | -1.979259
-19178.24 | -1.980903
-19278.91 | -1.982476
-19375.03 | -1.983979061
-19466.32 | -1.985412574
-19553.04 | -1.986777
-19636.37 | -1.988071
-19715.33 | -1.989296
-19790.09 | -1.990451
-19860.45 | -1.991537
-19926.18 | -1.992552
-19987.09 | -1.993496
-20043.7 | -1.994369
-20095.64 | -1.99517
-20142.53 | -1.995898
-20184.87 | -1.996553
-20222.07 | -1.997136
-20254.4 | -1.997644
-20281.86 | -1.998079
-20304.49 | -1.99844032
-20322.2 | -1.998727
-20334.38 | -1.998938199
-20341.56 | -1.999074
-20343.61 | -1.999134