## Sheet1
Bm | Hc
0.05 | -4.868684
0.1 | -11.542
0.15 | -18.62141
0.2 | -24.79252
0.25 | -29.8187
0.3 | -33.87439
0.35 | -37.30409
0.4 | -40.16225
0.45 | -42.70422
0.5 | -44.91666
0.55 | -46.92369
0.6 | -48.76238
0.65 | -50.43595
0.7 | -51.94772
0.75 | -53.4398
0.8 | -54.78763
0.85 | -56.10467
0.9 | -57.45132
0.95 | -58.65378
1 | -59.98177
1.05 | -61.21872
1.1 | -62.54156
1.15 | -63.80679
1.2 | -65.14013
1.25 | -66.57675
1.3 | -67.94887
1.35 | -69.23986
1.4 | -70.32719
1.45 | -71.19003
1.5 | -71.74608
1.55 | -72.19687
1.6 | -72.50544
1.65 | -72.85874
1.7 | -73.20125
1.75 | -73.47501
1.8 | -73.76658
1.85 | -73.98121
1.9 | -74.21038
1.95 | -74.01778
2 | -74.0359